## Massachusetts
Patched vs. Cracked Unpatched Fatigue Mean Life Data Sets
Department of Civil and Environmental Engineering. University of Massachusetts, MA, USA
Data Set 1 |  | Data Set 2
Fatigue Life (cycles) |  | Fatigue Life (cycles)
Unpatched | Patched | Unpatched | Patched
198140 | 159747 | 410671 | 274551
167349 | 182829 | 283173 | 366104
114189 | 192075 | 321312 | 398359
127733 | 200851 | 363126 | 452973
154586 | 212374 | 314159 | 498150
157130 | 222731 | 355113 | 617712
186956 | 223045 | 375927 | 434733
193901 | 245521 | 391929 | 433360
194960 | 254856 | 330973 | 344156
178197 | 257288 | 367413 | 530470
205253 | 265487 | 345480 | 402994
208705 | 266759 | 339783 | 467906
212164 | 323509 | 337448 | 321621
178796 | 360752 | 295788 | 549137
123215 | 377575 | 349082 | 387923
| 385526 | 369377 | 465744
392902
457370

## Jiaotong-Braunschweig
School of Civil Engineering, Southwest Jiaotong University, China
Institute for Rehabilitation of Buildings and Structures, University of Braunschweig, Germany
Data Set 3 |  | Data Set 4
Fatigue Life (cycles) |  | Fatigue Life (cycles)
Unpatched | Patched | Unpatched | Patched
173000 | 198000 | 173000 | 544000
189000 | 209000 | 189000 | 564000
170000 | 222000 | 170000 | 474000
160000 | 228000 | 160000 | 608000
180000 | 215000 | 180000 | 551000
161000 | 218000 | 161000 | 574000
173000 | 219000 | 173000 | 580000
171000 | 225000 | 171000 | 595000
160000 | 255000 | 160000 | 639000
148000 | 243000 | 148000 | 515000
136000 | 245000 | 136000 | 499000
163000 | 235000 | 163000 | 535000

## Athens
School of Naval Architecture and Marine Engineering, National Technical University of Athens, Greece
Data Set 5
Fatigue Life (cycles)
Unpatched | Patched
38035 | 63385
40067 | 62408
38865 | 47053
39065 | 59306
39211 | 59560
40917 | 60081
41375 | 55383
41964 | 57476
39680 | 60664
42251 | 67494
69789
73202
77682
80963

## Denmark
Department of Civil Engineering. Technical University of Denmark, Brovej, Denmark
Data Set 6 |  | Data Set 7
Fatigue Life (cycles) |  | Fatigue Life (cycles)
Unpatched | Patched | Unpatched | Patched
470000 | 1150000 | 470000 | 3780000
477000 | 1250000 | 477000 | 4930000
456000 | 1470000 | 456000 | 15980000
463000 | 1510000 | 463000 | 8560000
469000 | 1760000 | 469000 | 10500000
479000 | 1710000 | 479000 | 7410000
474000 | 1401000 | 474000 | 6070000
472000 | 1321000 | 472000 | 6730000
478000 | 1380000 | 478000 | 8340000
481000 | 1520000 | 481000 | 8390000
467000 | 1200000 | 467000 | 7990000
454000 | 1330000 | 454000 | 8340000
1380000
1610000

## Monash
Department of Civil Engineering. Monash University. Clayton, Victoria, Australia
Data Set 8 |  | Data Set 9
Fatigue Life (cycles) |  | Fatigue Life (cycles)
Unpatched | Patched | Unpatched | Patched
244950 | 298757 | 244950 | 542353
238333 | 339823 | 238333 | 656712
241974 | 333091 | 241974 | 1135592
240825 | 345684 | 240825 | 1219451
241071 | 350867 | 241071 | 1604008
238881 | 390034 | 238881 | 1484145
244019 | 446456 | 244019 | 1920000
242554 | 478351 | 242554 | 1305694
241755 | 447372 | 241755 | 1723519
241474 | 346657 | 241474 | 1280782
240918 | 353746 | 240918 | 953603
242944 | 350757 | 242944 | 1518752

## Milano
Department of Architecture. Built Environment and Construction Engineering. ABC Politecnico di Milano, Milan, Italy
Data Set 10 |  | Data Set 11
Fatigue Life (cycles) |  | Fatigue Life (cycles)
Unpatched | Patched | Unpatched | Patched
196714 | 58400 | 29264 | 66800
194166 | 512000 | 29693 | 77000
187214 | 565000 | 29533 | 81184
181171 | 605000 | 29507 | 86199
191649 | 344838 | 30961 | 91132
187415 | 616695 | 26899 | 94977
199561 | 409475 | 30357 | 103457
201374 | 438402 | 29106 | 111354
204627 | 301521 | 29294 | 114627
213690 | 440671 | 28818 | 124075
206273 | 448455 | 28472 | 129331
| 378037 |  | 133000
| 499095 |  | 151504
| 473951 |  | 172000

## Houston
Department of Civil Engineering. Cullen College of Engineering. University of Houston, TX, USA
Data Set 12
Fatigue Life (cycles)
Unpatched | Patched
48172 | 960000
49868 | 1140000
44265 | 840000
48181 | 1045000
48622 | 1078000
49190 | 1039000
48454 | 956000
44761 | 932000
45337 | 1108000
45625 | 1008000
49525 | 980000
47416 | 989000
46243 | 880000
48431 | 905000